## Ti-6Ag
Cube ID | Speed (mm/s) | Power (W) | Energy Density (J/m) | Density AVG (g/cm^3) | σ | Density (1) | Density (2) | Density (3) | EDX Quant (wt% Ag)
9 | 1500 | 200 | 133.3333 | 4.550767 | 0.02140895 | 4.57 | 4.5546 | 4.5277 | 2.99
12 | 2000 | 200 | 100 | 4.550133 | 0.01201679 | 4.5385 | 4.5625 | 4.5494 | 4.73
8 | 1500 | 175 | 116.6667 | 4.544433 | 0.0005773503 | 4.5451 | 4.5441 | 4.5441 | 4.59
4 | 1000 | 150 | 150 | 4.5425 | 0.01185285 | 4.5545 | 4.5422 | 4.5308 | 3.63
11 | 2000 | 175 | 87.5 | 4.5411 | 0.005428628 | 4.5393 | 4.5472 | 4.5368
7 | 1500 | 150 | 100 | 4.537667 | 0.007139561 | 4.5368 | 4.531 | 4.5452 | 2.72
6 | 1000 | 200 | 200 | 4.525533 | 0.009504911 | 4.5151 | 4.5337 | 4.5278
5 | 1000 | 175 | 175 | 4.523467 | 0.01464559 | 4.5374 | 4.5248 | 4.5082
15 | 2500 | 200 | 80 | 4.508567 | 0.001628906 | 4.5067 | 4.5097 | 4.5093
1 | 500 | 150 | 300 | 4.489167 | 0.007615992 | 4.4834 | 4.4863 | 4.4978
14 | 2500 | 175 | 70 | 4.4682 | 0.002971532 | 4.4648 | 4.4703 | 4.4695
10 | 2000 | 150 | 75 | 4.462633 | 0.0164001 | 4.4744 | 4.4696 | 4.4439
2 | 500 | 175 | 350 | 4.438 | 0.02063686 | 4.4566 | 4.4416 | 4.4158
3 | 500 | 200 | 400 | 4.413133 | 0.01665723 | 4.4226 | 4.4229 | 4.3939
13 | 2500 | 150 | 60 | 4.352067 | 0.02186237 | 4.328 | 4.3707 | 4.3575

## Ti-15Ag
Cube ID | Row | Column | Speed (mm/s) | Power (W) | Energy Density (J/m) | Density 1 | Density 2 | Density 3 | Density AVG (g/cm^3) | σ | Row | 1 | 2 | 3
1 | 1 | 1 | 1000 | 150 | 150 | 4.6758 | 4.6739 | 4.6679 | 4.672533 | 0.00412351 | 1 | 4.6758 | 4.6739 | 4.6679
2 | 1 | 2 | 1500 | 150 | 100 | 4.7354 | 4.7243 | 4.7345 | 4.7314 | 0.006165225 |  | 4.7354 | 4.7243 | 4.7345
3 | 1 | 3 | 1500 | 200 | 133.3333 | 4.6724 | 4.6695 | 4.6545 | 4.665467 | 0.009607462 |  | 4.6724 | 4.6695 | 4.6545
4 | 1 | 4 | 2000 | 200 | 100 | 4.6811 | 4.6682 | 4.6732 | 4.674167 | 0.006504101 |  | 4.6811 | 4.6682 | 4.6732
5 | 2 | 1 | 1000 | 150 | 150 | 4.6376 | 4.6426 | 4.6525 | 4.644233 | 0.007583095 | 2 | 4.6376 | 4.6426 | 4.6525
6 | 2 | 2 | 1500 | 150 | 100 | 4.7128 | 4.712 | 4.6957 | 4.706833 | 0.009650043 |  | 4.7128 | 4.712 | 4.6957
7 | 2 | 3 | 1500 | 200 | 133.3333 | 4.659 | 4.6391 | 4.6491 | 4.649067 | 0.009950042 |  | 4.659 | 4.6391 | 4.6491
8 | 2 | 4 | 2000 | 200 | 100 | 4.6658 | 4.6579 | 4.6568 | 4.660167 | 0.004909515 |  | 4.6658 | 4.6579 | 4.6568
1+ | 3 | 1 | 1000 | 150 | 150 | 4.6775 | 4.6517 | 4.6527 | 4.660633 | 0.01461552 | 3 | 4.6775 | 4.6517 | 4.6527
2+ | 3 | 2 | 1500 | 150 | 100 | 4.7139 | 4.7171 | 4.7202 | 4.717067 | 0.003150132 |  | 4.7139 | 4.7171 | 4.7202
3+ | 3 | 3 | 1500 | 200 | 133.3333 | 4.6722 | 4.6583 | 4.6554 | 4.661967 | 0.008980163 |  | 4.6722 | 4.6583 | 4.6554
4+ | 3 | 4 | 2000 | 200 | 100 | 4.6708 | 4.6629 | 4.6498 | 4.661167 | 0.01060676 |  | 4.6708 | 4.6629 | 4.6498
5+ | 4 | 1 | 1000 | 150 | 150 | 4.6868 | 4.6849 | 4.704 | 4.6919 | 0.01052188 | 4 | 4.6868 | 4.6849 | 4.704
6+ | 4 | 2 | 1500 | 150 | 100 | 4.7405 | 4.7458 | 4.754 | 4.746767 | 0.006801715 |  | 4.7405 | 4.7458 | 4.754
7+ | 4 | 3 | 1500 | 200 | 133.3333 | 4.6959 | 4.7101 | 4.7091 | 4.705033 | 0.007925486 |  | 4.6959 | 4.7101 | 4.7091
8+ | 4 | 4 | 2000 | 200 | 100 | 4.6965 | 4.6936 | 4.6926 | 4.694233 | 0.002025669 |  | 4.6965 | 4.6936 | 4.6926

## Ti-25Ag
Cube ID | Speed (mm/s) | Power (W) | Energy Density (J/m) | Density AVG (g/cm^3) | σ | Density (1) | Density (2) | Density (3) | Density (4) | Density (5) | Density (6) | EDX Quant (wt% Ag)
8 | 1500 | 175 | 116.6667 | 4.877133 | 0.03410763 | 4.8174 | 4.8841 | 4.8583 | 4.909 | 4.8925 | 4.9015 | 19.49
12 | 2000 | 200 | 100 | 4.875033 | 0.01733755 | 4.8702 | 4.8493 | 4.8639 | 4.8808 | 4.8957 | 4.8903 | 20.35
6 | 1000 | 200 | 200 | 4.874967 | 0.01108669 | 4.8572 | 4.871 | 4.87 | 4.8851 | 4.8863 | 4.8802 | 21.54
7 | 1500 | 150 | 100 | 4.857 | 0.02773287 | 4.8219 | 4.8301 | 4.8552 | 4.8965 | 4.8652 | 4.8731 | 16.72
4 | 1000 | 150 | 150 | 4.83895 | 0.0252076 | 4.8218 | 4.8138 | 4.8394 | 4.8683 | 4.8708 | 4.8196
15 | 2500 | 200 | 80 | 4.835517 | 0.02012833 | 4.8149 | 4.8376 | 4.8439 | 4.8127 | 4.8672 | 4.8368 | 18.12
1 | 500 | 150 | 300 | 4.830583 | 0.02827157 | 4.8233 | 4.8012 | 4.8155 | 4.8589 | 4.8721 | 4.8125
5 | 1000 | 175 | 175 | 4.8195 | 0.03070661 | 4.7972 | 4.8012 | 4.7891 | 4.8633 | 4.8514 | 4.8148
14 | 2500 | 175 | 70 | 4.81685 | 0.0148271 | 4.8191 | 4.8346 | 4.816 | 4.823 | 4.7897 | 4.8187
9 | 1500 | 200 | 133.3333 | 4.80005 | 0.02636329 | 4.783 | 4.7609 | 4.8073 | 4.8393 | 4.8025 | 4.8073 | 15.08
2 | 500 | 175 | 350 | 4.7828 | 0.02287234 | 4.7806 | 4.7571 | 4.7822 | 4.7591 | 4.8053 | 4.8125
3 | 500 | 200 | 400 | 4.78085 | 0.02202197 | 4.7797 | 4.8105 | 4.7672 | 4.7807 | 4.7985 | 4.7485
11 | 2000 | 175 | 87.5 | 4.757333 | 0.02024586 | 4.7536 | 4.7546 | 4.77 | 4.7884 | 4.7489 | 4.7285
13 | 2500 | 150 | 60 | 4.672533 | 0.01539424 | 4.647 | 4.6662 | 4.6795 | 4.6687 | 4.684 | 4.6898
10 | 2000 | 150 | 75 | 4.6513 | 0.02679821 | 4.6405 | 4.6546 | 4.669 | 4.6159 | 4.692 | 4.6358

## Ti-Sterling
Cube ID | Speed (mm/s) | Power (W) | Energy Density (J/m) | Density AVG (g/cm^3) | σ | Density (1) | Density (2) | Density (3) | Density (4) | Density (5) | Density (6)
1 | 500 | 150 | 300 | 4.754667 | 0.00450925 | 4.759 | 4.755 | 4.75
2 | 1000 | 150 | 150 | 4.803167 | 0.004875107 | 4.802 | 4.812 | 4.803 | 4.797 | 4.802 | 4.803
3 | 1500 | 150 | 100 | 4.840667 | 0.01021437 | 4.829 | 4.845 | 4.848
4 | 2000 | 150 | 75 | 4.839667 | 0.004041452 | 4.836 | 4.839 | 4.844
5 | 2500 | 150 | 60 | 4.758333 | 0.002081666 | 4.76 | 4.756 | 4.759
6 | 500 | 175 | 350 | 4.763333 | 0.0005773503 | 4.764 | 4.763 | 4.763
7 | 1000 | 175 | 175 | 4.820667 | 0.002081666 | 4.82 | 4.819 | 4.823
8 | 1500 | 175 | 116.6667 | 4.849 | 0.004358899 | 4.846 | 4.847 | 4.854
9 | 2000 | 175 | 87.5 | 4.856 | 0.002645751 | 4.853 | 4.857 | 4.858
10 | 2500 | 175 | 70 | 4.813 | 0.003605551 | 4.809 | 4.814 | 4.816
11 | 500 | 200 | 400 | 4.764333 | 0.001154701 | 4.763 | 4.765 | 4.765
12 | 1000 | 200 | 200 | 4.805667 | 0.002516611 | 4.803 | 4.806 | 4.808
13 | 1500 | 200 | 133.3333 | 4.841333 | 0.00305505 | 4.838 | 4.842 | 4.844
14 | 2000 | 200 | 100 | 4.852667 | 0.00321455 | 4.849 | 4.855 | 4.854
15 | 2500 | 200 | 80 | 4.831 | 0.003605551 | 4.828 | 4.83 | 4.835
17 | 1000 | 150 | 150 | 4.841 | 0.003794733 | 4.84 | 4.844 | 4.847 | 4.837 | 4.838 | 4.84
18 | 1000 | 150 | 150 | 4.8525 | 0.00575326 | 4.856 | 4.857 | 4.859 | 4.844 | 4.849 | 4.85
19 | 1000 | 150 | 150 | 4.8415 | 0.004888763 | 4.843 | 4.84 | 4.85 | 4.838 | 4.842 | 4.836
20 | 1000 | 150 | 150 | 4.845833 | 0.005636193 | 4.849 | 4.84 | 4.855 | 4.842 | 4.842 | 4.847

## Sheet1
| Density 1 | Density 2 | Density 3
1 | 4.599
2 | 4.608
3 | 4.605
4 | 4.605
5 | 4.601
6 | 4.603
7 | 4.6
8 | 4.599
9 | 4.599
10 | 4.599